## Raw Data
Process Stage | Machine/Area | Defect Type | Defect Count | Defect Count(Cumm.) | Cumm.% | Notes
Laser Welding | SXLaser Welder | Weld Crack | 14 | 14 | 17.72% | Crack on seam weld
Power Factor Testing | APFC Test Panel | PF Below Spec | 13 | 27 | 34.18% | Capacitor fails PF test
Impregnation | Vacuum Tank | Under-Impregnation | 11 | 38 | 48.1% | Oil not fully filled
Winding | HT Capacitor Winder | Loose Winding | 10 | 48 | 60.76% | Tension not uniform
Leakage Testing | Leakage Oven | Leak Detected | 10 | 58 | 73.42% | Oven test failure
Oil Purification | Degenerating Unit | Oil Contamination | 8 | 66 | 83.54% | Oil filtering issue
Soldering | Manual Soldering Bench | Poor Solder Joint | 7 | 73 | 92.41% | Improper solder wire used
Fabrication | Press Brake Machine | Tank Dent | 6 | 79 | 100% | Handling issue during press

## Trend Analysis
Date | Defect Count
2025-06-30 | 12
2025-07-01 | 8
2025-07-02 | 7
2025-07-03 | 9
2025-07-04 | 8
2025-07-07 | 7
2025-07-08 | 10
2025-07-09 | 7
2025-07-10 | 10
2025-07-11 | 8
2025-07-14 | 9
2025-07-15 | 9
2025-07-16 | 9
2025-07-17 | 8
2025-07-18 | 10

## Root Cause Board
Defect Type | Root Cause | Immediate Action Taken | Responsible Dept.
Welding Burn | Laser settings too high; untrained operator | Adjusted laser wattage; assigned senior operator | Welding
Improper Soldering | Flux contamination; low heat application | Cleaned flux tray; improved heating SOP | Soldering
Seal Misalignment | Misplaced clamps during assembly | Realigned clamp jigs; added assembly checklist | Assembly
Oil Leakage | Vacuum not maintained; tank degassing delay | Inspected vacuum chamber; enforced 7-day soak time | Impregnation
Terminal Crack | Overtightened bolts; material fatigue | Implemented torque control SOP | Mechanical Maintenance

## Pivot Table
Row Labels | Sum of Defect Count
Leak Detected | 10
Loose Winding | 10
Oil Contamination | 8
PF Below Spec | 13
Poor Solder Joint | 7
Tank Dent | 6
Under-Impregnation | 11
Weld Crack | 14
(blank)
Grand Total | 79

## KPI Dashboard
Total units(3 Weeks)-
(30/6/2025-18/7/2025)
428
Total Defects(3 Weeks)-
(30/6/2025-18/7/2025)
79
Top Defect(3 Weeks)-
(30/6/2025-18/7/2025)
Weld Crack